## Sheet1
Temperature/℃ | Epoxy Resin | Additional Group of Epoxy resin | Diluent | Additional Group of Diluent | Ratio of Epoxy Resin to Diluent | Viscosity
29.79519 | bisphenol A | H | glycidyl ether | n-butyl | 95：5 | 1243.068
29.73636 | bisphenol A | H | glycidyl ether | n-butyl | 90：10 | 597.8888
29.73192 | bisphenol A | H | glycidyl ether | n-butyl | 85：15 | 368.1914
29.72908 | bisphenol A | H | glycidyl ether | n-butyl | 80：20 | 221.2526
34.84028 | bisphenol A | H | glycidyl ether | n-butyl | 95：5 | 776.9177
34.87927 | bisphenol A | H | glycidyl ether | n-butyl | 90：10 | 395.2146
34.8765 | bisphenol A | H | glycidyl ether | n-butyl | 85：15 | 251.6538
34.87503 | bisphenol A | H | glycidyl ether | n-butyl | 80：20 | 175.651
39.84168 | bisphenol A | H | glycidyl ether | n-butyl | 95：5 | 449.2611
39.83848 | bisphenol A | H | glycidyl ether | n-butyl | 90：10 | 283.7438
39.88309 | bisphenol A | H | glycidyl ether | n-butyl | 85：15 | 192.5405
39.88217 | bisphenol A | H | glycidyl ether | n-butyl | 80：20 | 145.2498
44.84686 | bisphenol A | H | glycidyl ether | n-butyl | 95：5 | 317.5229
44.89098 | bisphenol A | H | glycidyl ether | n-butyl | 90：10 | 200.9852
44.89006 | bisphenol A | H | glycidyl ether | n-butyl | 85：15 | 153.6946
44.93575 | bisphenol A | H | glycidyl ether | n-butyl | 80：20 | 118.2266
49.76042 | bisphenol A | H | glycidyl ether | n-butyl | 95：5 | 243.209
49.75892 | bisphenol A | H | glycidyl ether | n-butyl | 90：10 | 165.5172
49.8046 | bisphenol A | H | glycidyl ether | n-butyl | 85：15 | 130.0493
49.85044 | bisphenol A | H | glycidyl ether | n-butyl | 80：20 | 103.026
30 | bisphenol A | methacrylate | acrylate | heterocycle | 90：10 | 137200
30 | bisphenol A | methacrylate | acrylate | heterocycle | 80：20 | 64450
30 | bisphenol A | methacrylate | acrylate | heterocycle | 70：30 | 41180
30 | bisphenol A | methacrylate | acrylate | heterocycle | 60：40 | 32950
30 | bisphenol A | methacrylate | acrylate | heterocycle | 50：50 | 18020
30 | bisphenol A | methacrylate | acrylate | heterocycle | 90：10 | 49770
30 | bisphenol A | methacrylate | acrylate | heterocycle | 80：20 | 28830
30 | bisphenol A | methacrylate | acrylate | heterocycle | 70：30 | 66690
30 | bisphenol A | methacrylate | acrylate | heterocycle | 60：40 | 3633
30 | bisphenol A | methacrylate | acrylate | heterocycle | 50：50 | 2743
25 | bisphenol A | acrylate | acrylate | heterocycle | 92：5 | 18740.77
25 | bisphenol A | acrylate | acrylate | heterocycle | 92：5 | 18511.23
25 | bisphenol A | acrylate | acrylate | heterocycle | 92：5 | 18116.97
25 | bisphenol A | acrylate | acrylate | heterocycle | 92：5 | 17607.48
25 | bisphenol A | acrylate | acrylate | heterocycle | 92：5 | 17322.55
25 | bisphenol A | acrylate | acrylate | heterocycle | 92：5 | 17313.54
25 | bisphenol A | acrylate | acrylate | heterocycle | 92：5 | 17220.26
25 | bisphenol A | acrylate | acrylate | heterocycle | 92：5 | 17115.62
25 | bisphenol A | acrylate | acrylate | heterocycle | 92：5 | 17114.45
25 | bisphenol A | acrylate | acrylate | heterocycle | 92：5 | 17019.6
25 | bisphenol A | acrylate | acrylate | heterocycle | 92：5 | 16921.62
25 | bisphenol A | acrylate | acrylate | heterocycle | 92：5 | 16913.39
25 | bisphenol A | acrylate | acrylate | heterocycle | 92：5 | 16719.39
25 | bisphenol A | acrylate | acrylate | heterocycle | 87：10 | 13382.62
25 | bisphenol A | acrylate | acrylate | heterocycle | 87：10 | 12234.31
25 | bisphenol A | acrylate | acrylate | heterocycle | 87：10 | 11154.05
25 | bisphenol A | acrylate | acrylate | heterocycle | 87：10 | 10270.81
25 | bisphenol A | acrylate | acrylate | heterocycle | 87：10 | 10384.47
25 | bisphenol A | acrylate | acrylate | heterocycle | 87：10 | 10458.22
25 | bisphenol A | acrylate | acrylate | heterocycle | 87：10 | 10592.58
25 | bisphenol A | acrylate | acrylate | heterocycle | 87：10 | 10586.48
25 | bisphenol A | acrylate | acrylate | heterocycle | 87：10 | 10592.58
25 | bisphenol A | acrylate | acrylate | heterocycle | 87：10 | 10592.58
25 | bisphenol A | acrylate | acrylate | heterocycle | 87：10 | 10596.1
25 | bisphenol A | acrylate | acrylate | heterocycle | 87：10 | 10592.58
25 | bisphenol A | acrylate | acrylate | heterocycle | 87：10 | 10592.58
25 | bisphenol A | acrylate | acrylate | heterocycle | 82：15 | 10518.02
25 | bisphenol A | acrylate | acrylate | heterocycle | 82：15 | 9541.459
25 | bisphenol A | acrylate | acrylate | heterocycle | 82：15 | 8670.23
25 | bisphenol A | acrylate | acrylate | heterocycle | 82：15 | 8472.705
25 | bisphenol A | acrylate | acrylate | heterocycle | 82：15 | 8332.791
25 | bisphenol A | acrylate | acrylate | heterocycle | 82：15 | 8123.828
25 | bisphenol A | acrylate | acrylate | heterocycle | 82：15 | 7742.566
25 | bisphenol A | acrylate | acrylate | heterocycle | 82：15 | 7347.835
25 | bisphenol A | acrylate | acrylate | heterocycle | 82：15 | 7178.207
25 | bisphenol A | acrylate | acrylate | heterocycle | 82：15 | 7125.298
25 | bisphenol A | acrylate | acrylate | heterocycle | 82：15 | 6783.156
25 | bisphenol A | acrylate | acrylate | heterocycle | 82：15 | 6716.138
25 | bisphenol A | acrylate | acrylate | heterocycle | 82：15 | 6677.339
25 | bisphenol A | acrylate | acrylate | heterocycle | 77：20 | 4505.734
25 | bisphenol A | acrylate | acrylate | heterocycle | 77：20 | 4278.815
25 | bisphenol A | acrylate | acrylate | heterocycle | 77：20 | 4132.434
25 | bisphenol A | acrylate | acrylate | heterocycle | 77：20 | 3925.699
25 | bisphenol A | acrylate | acrylate | heterocycle | 77：20 | 3780.063
25 | bisphenol A | acrylate | acrylate | heterocycle | 77：20 | 3686.63
25 | bisphenol A | acrylate | acrylate | heterocycle | 77：20 | 3598.6
25 | bisphenol A | acrylate | acrylate | heterocycle | 77：20 | 3515.264
25 | bisphenol A | acrylate | acrylate | heterocycle | 77：20 | 3391.307
25 | bisphenol A | acrylate | acrylate | heterocycle | 77：20 | 3303.533
25 | bisphenol A | acrylate | acrylate | heterocycle | 77：20 | 3176.914
25 | bisphenol A | acrylate | acrylate | heterocycle | 77：20 | 3170.176
25 | bisphenol A | acrylate | acrylate | heterocycle | 77：20 | 3056.687
25 | bisphenol A | acrylate | acrylate | heterocycle | 72：25 | 3075.393
25 | bisphenol A | acrylate | acrylate | heterocycle | 72：25 | 3200.655
25 | bisphenol A | acrylate | acrylate | heterocycle | 72：25 | 3359.501
25 | bisphenol A | acrylate | acrylate | heterocycle | 72：25 | 3404.989
25 | bisphenol A | acrylate | acrylate | heterocycle | 72：25 | 3336.386
25 | bisphenol A | acrylate | acrylate | heterocycle | 72：25 | 3231.857
25 | bisphenol A | acrylate | acrylate | heterocycle | 72：25 | 3164.139
25 | bisphenol A | acrylate | acrylate | heterocycle | 72：25 | 3105.992
25 | bisphenol A | acrylate | acrylate | heterocycle | 72：25 | 3040.874
25 | bisphenol A | acrylate | acrylate | heterocycle | 72：25 | 2964.058
25 | bisphenol A | acrylate | acrylate | heterocycle | 72：25 | 2923.224
25 | bisphenol A | acrylate | acrylate | heterocycle | 72：25 | 2890.71
25 | bisphenol A | acrylate | acrylate | heterocycle | 72：25 | 2918.311
25 | bisphenol A | H | phenolic | Cardanol was grafted with silicone | 95：5 | 1035.116
25 | bisphenol A | H | phenolic | Cardanol was grafted with silicone | 90：10 | 882.8475
25 | bisphenol A | H | phenolic | Cardanol was grafted with silicone | 85：15 | 702.5201
25 | bisphenol A | H | phenolic | Cardanol was grafted with silicone | 80：20 | 659.6829
25 | bisphenol A | H | phenolic | Cardanol was grafted with silicone | 75：25 | 635.5513
25 | bisphenol A | H | glycidyl ether | anacardol | 100：15 | 1892
29.74831 | bisphenol A | H | Others | phenylethylene oxide | 95：5 | 1297.087
29.74831 | bisphenol A | H | Others | phenylethylene oxide | 90：10 | 831.498
29.79915 | bisphenol A | H | Others | phenylethylene oxide | 85：15 | 454.5943
29.74831 | bisphenol A | H | Others | phenylethylene oxide | 80：20 | 330.8052
34.83305 | bisphenol A | H | Others | phenylethylene oxide | 95：5 | 863.0634
34.83305 | bisphenol A | H | Others | phenylethylene oxide | 90：10 | 530.4999
34.8839 | bisphenol A | H | Others | phenylethylene oxide | 85：15 | 299.5545
34.8839 | bisphenol A | H | Others | phenylethylene oxide | 80：20 | 236.737
39.9178 | bisphenol A | H | Others | phenylethylene oxide | 95：5 | 538.0467
39.9178 | bisphenol A | H | Others | phenylethylene oxide | 90：10 | 355.1368
39.9178 | bisphenol A | H | Others | phenylethylene oxide | 85：15 | 222.1114
39.9178 | bisphenol A | H | Others | phenylethylene oxide | 80：20 | 185.1599
44.85 | bisphenol A | H | Others | phenylethylene oxide | 95：5 | 371.9169
44.90085 | bisphenol A | H | Others | phenylethylene oxide | 90：10 | 253.6736
44.90085 | bisphenol A | H | Others | phenylethylene oxide | 85：15 | 177.923
44.95169 | bisphenol A | H | Others | phenylethylene oxide | 80：20 | 150.211
50.08729 | bisphenol A | H | Others | phenylethylene oxide | 95：5 | 242.7479
50.08729 | bisphenol A | H | Others | phenylethylene oxide | 90：10 | 198.4061
50.08729 | bisphenol A | H | Others | phenylethylene oxide | 85：15 | 150.3691
50.08729 | bisphenol A | H | Others | phenylethylene oxide | 80：20 | 124.5031
25 | bisphenol A | H | glycidyl ether | methylene | 95：5 | 4713.608
25 | bisphenol A | H | glycidyl ether | methylene | 90：10 | 1993.671
25 | bisphenol A | H | glycidyl ether | methylene | 85：15 | 783.2278
25 | bisphenol A | H | glycidyl ether | methylene | 90：10 | 1993.056
29.72603 | bisphenol A | H | glycidyl ether | methylene | 95：5 | 1455.53
29.72603 | bisphenol A | H | glycidyl ether | methylene | 90：10 | 978.781
29.67645 | bisphenol A | H | glycidyl ether | methylene | 85：15 | 709.7065
29.67645 | bisphenol A | H | glycidyl ether | methylene | 80：20 | 438.8262
34.93264 | bisphenol A | H | glycidyl ether | methylene | 95：5 | 763.8826
34.83347 | bisphenol A | H | glycidyl ether | methylene | 90：10 | 577.8781
34.88306 | bisphenol A | H | glycidyl ether | methylene | 85：15 | 415.3499
34.93264 | bisphenol A | H | glycidyl ether | methylene | 80：20 | 294.3567
39.89132 | bisphenol A | H | glycidyl ether | methylene | 95：5 | 521.8962
39.89132 | bisphenol A | H | glycidyl ether | methylene | 90：10 | 381.0384
39.89132 | bisphenol A | H | glycidyl ether | methylene | 85：15 | 314.2212
39.94091 | bisphenol A | H | glycidyl ether | methylene | 80：20 | 218.5102
44.85 | bisphenol A | H | glycidyl ether | methylene | 95：5 | 386.456
44.89959 | bisphenol A | H | glycidyl ether | methylene | 90：10 | 276.298
44.89959 | bisphenol A | H | glycidyl ether | methylene | 85：15 | 252.8217
44.89959 | bisphenol A | H | glycidyl ether | methylene | 80：20 | 176.9752
49.80868 | bisphenol A | H | glycidyl ether | methylene | 95：5 | 283.5214
49.75909 | bisphenol A | H | glycidyl ether | methylene | 90：10 | 222.1219
49.75909 | bisphenol A | H | glycidyl ether | methylene | 85：15 | 222.1219
49.75909 | bisphenol A | H | glycidyl ether | methylene | 80：20 | 148.0813
30 | bisphenol A | H | glycidyl ether | octyl group | 95：5 | 1507.66
30 | bisphenol A | H | glycidyl ether | octyl group | 90：10 | 717.2702
30 | bisphenol A | H | glycidyl ether | octyl group | 85：15 | 341.2256
30 | bisphenol A | H | glycidyl ether | octyl group | 80：20 | 170.6128
30 | bisphenol A | H | glycidyl ether | octyl group | 75：25 | 125.3482
30 | bisphenol A | H | glycidyl ether | octyl group | 70：30 | 80.08357
30 | bisphenol A | H | glycidyl ether | octyl group | 65：35 | 62.67409
30 | bisphenol A | H | glycidyl ether | octyl group | 60：40 | 41.78273
30 | bisphenol A | H | glycidyl ether | octyl group | 50：50 | 34.81894
30 | bisphenol A | H | glycidyl ether | octyl group | 40：60 | 17.40947
25 | bisphenol A | methacrylate | acrylate | Parsley methyl group | 60：40 | 1300
29.82115 | bisphenol A | H | phenol | nonyl | 95：5 | 2107.95
29.82076 | bisphenol A | H | phenol | nonyl | 90：10 | 2089.46
29.87021 | bisphenol A | H | phenol | nonyl | 85：15 | 2041.387
29.86318 | bisphenol A | H | phenol | nonyl | 80：20 | 1706.718
34.84525 | bisphenol A | H | phenol | nonyl | 95：5 | 1054.176
34.89544 | bisphenol A | H | phenol | nonyl | 90：10 | 1041.234
34.89264 | bisphenol A | H | phenol | nonyl | 85：15 | 908.1061
34.88969 | bisphenol A | H | phenol | nonyl | 80：20 | 767.5821
39.88191 | bisphenol A | H | phenol | nonyl | 95：5 | 597.6281
39.88168 | bisphenol A | H | phenol | nonyl | 90：10 | 586.5341
39.88067 | bisphenol A | H | phenol | nonyl | 85：15 | 538.4601
39.87962 | bisphenol A | H | phenol | nonyl | 80：20 | 488.5371
44.97517 | bisphenol A | H | phenol | nonyl | 95：5 | 433.2242
44.97471 | bisphenol A | H | phenol | nonyl | 90：10 | 411.0362
45.02486 | bisphenol A | H | phenol | nonyl | 85：15 | 396.2458
45.02455 | bisphenol A | H | phenol | nonyl | 80：20 | 381.4538
50.06972 | bisphenol A | H | phenol | nonyl | 95：5 | 329.8373
50.01867 | bisphenol A | H | phenol | nonyl | 90：10 | 302.1007
50.0184 | bisphenol A | H | phenol | nonyl | 85：15 | 289.1577
50.01797 | bisphenol A | H | phenol | nonyl | 80：20 | 268.8187
20 | phenolic | H | glycidyl ether | phosphoric acid | 95：5 | 6.955104
20 | phenolic | H | glycidyl ether | phosphoric acid | 90：10 | 0.9812232
20 | phenolic | H | glycidyl ether | phosphoric acid | 85：15 | 0.5044029
20 | phenolic | H | glycidyl ether | phosphoric acid | 80：20 | 0.2733203
20 | phenolic | H | glycidyl ether | phosphoric acid | 70：30 | 0.1643219
20 | phenolic | H | glycidyl ether | phosphoric acid | 60：40 | 0.07063335
29.77512 | bisphenol A | H | Others | o-xylene | 95：5 | 1254.311
29.73773 | bisphenol A | H | Others | o-xylene | 90：10 | 678.6699
29.79305 | bisphenol A | H | Others | o-xylene | 85：15 | 379.1244
29.79571 | bisphenol A | H | Others | o-xylene | 80：20 | 249.1997
34.90188 | bisphenol A | H | Others | o-xylene | 95：5 | 668.1535
34.90809 | bisphenol A | H | Others | o-xylene | 90：10 | 364.996
34.9105 | bisphenol A | H | Others | o-xylene | 85：15 | 247.7029
34.91164 | bisphenol A | H | Others | o-xylene | 80：20 | 191.7631
39.77565 | bisphenol A | H | Others | o-xylene | 95：5 | 428.4467
39.7786 | bisphenol A | H | Others | o-xylene | 90：10 | 284.0859
39.7806 | bisphenol A | H | Others | o-xylene | 85：15 | 186.6424
39.78127 | bisphenol A | H | Others | o-xylene | 80：20 | 154.1613
44.8932 | bisphenol A | H | Others | o-xylene | 95：5 | 291.6116
44.94434 | bisphenol A | H | Others | o-xylene | 90：10 | 195.9756
44.89605 | bisphenol A | H | Others | o-xylene | 85：15 | 152.6644
44.89657 | bisphenol A | H | Others | o-xylene | 80：20 | 127.4013
49.66476 | bisphenol A | H | Others | o-xylene | 95：5 | 239.5678
49.66624 | bisphenol A | H | Others | o-xylene | 90：10 | 167.3874
49.66702 | bisphenol A | H | Others | o-xylene | 85：15 | 129.4928
49.66739 | bisphenol A | H | Others | o-xylene | 80：20 | 111.4477
25 | bisphenol A | H | glycidyl ether | Polyoxycardanol | 10：1 | 4780
25 | bisphenol A | H | glycidyl ether | Polyoxycardanol | 5：1 | 2150
25 | bisphenol A | H | glycidyl ether | methyl | 90：10 | 3694.444
25 | bisphenol A | methacrylate | phenol | methyl | 80：20 | 27434.11
25 | bisphenol A | methacrylate | phenol | methyl | 80：20 | 27434.11
25 | bisphenol A | methacrylate | phenol | methyl | 80：20 | 27326.36
25 | bisphenol A | methacrylate | phenol | methyl | 80：20 | 27326.36
25 | bisphenol A | methacrylate | phenol | methyl | 80：20 | 27195.24
25 | bisphenol A | methacrylate | phenol | methyl | 80：20 | 27434.11
25 | bisphenol A | methacrylate | phenol | methyl | 80：20 | 27165.52
25 | bisphenol A | methacrylate | phenol | methyl | 80：20 | 26899.57
25 | bisphenol A | methacrylate | phenol | methyl | 80：20 | 26583.85
25 | bisphenol A | methacrylate | phenol | methyl | 60：40 | 1537.264
25 | bisphenol A | methacrylate | phenol | methyl | 60：40 | 1526.303
25 | bisphenol A | methacrylate | phenol | methyl | 60：40 | 1503.003
25 | bisphenol A | methacrylate | phenol | methyl | 60：40 | 1505.963
25 | bisphenol A | methacrylate | phenol | methyl | 60：40 | 1496.564
25 | bisphenol A | methacrylate | phenol | methyl | 60：40 | 1500.048
25 | bisphenol A | methacrylate | phenol | methyl | 60：40 | 1500.048
25 | bisphenol A | methacrylate | phenol | methyl | 60：40 | 1500.048
25 | bisphenol A | methacrylate | phenol | methyl | 60：40 | 1488.554
25 | bisphenol A | methacrylate | phenol | methyl | 40：60 | 220.7197
25 | bisphenol A | methacrylate | phenol | methyl | 40：60 | 227.1282
25 | bisphenol A | methacrylate | phenol | methyl | 40：60 | 228.3503
25 | bisphenol A | methacrylate | phenol | methyl | 40：60 | 228.7592
25 | bisphenol A | methacrylate | phenol | methyl | 40：60 | 227.9422
25 | bisphenol A | methacrylate | phenol | methyl | 40：60 | 225.953
25 | bisphenol A | methacrylate | phenol | methyl | 40：60 | 225.953
25 | bisphenol A | methacrylate | phenol | methyl | 40：60 | 224.6231
25 | bisphenol A | methacrylate | phenol | methyl | 40：60 | 227.5348
25 | bisphenol A | methacrylate | phenol | methyl | 20：80 | 71.90211
25 | bisphenol A | methacrylate | phenol | methyl | 20：80 | 72.54809
25 | bisphenol A | methacrylate | phenol | methyl | 20：80 | 72.60002
25 | bisphenol A | methacrylate | phenol | methyl | 20：80 | 73.72552
25 | bisphenol A | methacrylate | phenol | methyl | 20：80 | 75.59517
25 | bisphenol A | methacrylate | phenol | methyl | 20：80 | 78.20862
25 | bisphenol A | methacrylate | phenol | methyl | 20：80 | 78.91127
25 | bisphenol A | methacrylate | phenol | methyl | 20：80 | 79.47792
25 | bisphenol A | methacrylate | phenol | methyl | 20：80 | 77.77613
25 | bisphenol A | methacrylate | phenol | methyl | 20：80 | 77.09739
25 | bisphenol A | methacrylate | phenol | methyl | 0：100 | 18.7298
25 | bisphenol A | methacrylate | phenol | methyl | 0：100 | 18.33203
25 | bisphenol A | methacrylate | phenol | methyl | 0：100 | 17.77588
25 | bisphenol A | methacrylate | phenol | methyl | 0：100 | 17.77588
25 | bisphenol A | methacrylate | phenol | methyl | 0：100 | 17.6211
25 | bisphenol A | methacrylate | phenol | methyl | 0：100 | 17.33073
25 | bisphenol A | methacrylate | phenol | methyl | 0：100 | 17.33073
25 | bisphenol A | methacrylate | phenol | methyl | 0：100 | 17.33073
25 | bisphenol A | methacrylate | phenol | methyl | 0：100 | 17.35348
25 | bisphenol A | methacrylate | phenol | methyl | 80：20 | 27368.65
25 | bisphenol A | methacrylate | phenol | methyl | 60：40 | 1538.353
25 | bisphenol A | methacrylate | phenol | methyl | 40：60 | 225.731
25 | bisphenol A | methacrylate | phenol | methyl | 20：80 | 71.05882
25 | bisphenol A | methacrylate | phenol | methyl | 0：100 | 17.21831
30 | bisphenol A | methacrylate | phenol | methyl | 80：20 | 11949.45
30 | bisphenol A | methacrylate | phenol | methyl | 60：40 | 844.4973
30 | bisphenol A | methacrylate | phenol | methyl | 40：60 | 142.7895
30 | bisphenol A | methacrylate | phenol | methyl | 20：80 | 37.34374
30 | bisphenol A | methacrylate | phenol | methyl | 0：100 | 13.39898
40 | bisphenol A | methacrylate | phenol | methyl | 80：20 | 2959.319
40 | bisphenol A | methacrylate | phenol | methyl | 60：40 | 309.6873
40 | bisphenol A | methacrylate | phenol | methyl | 40：60 | 66.55864
40 | bisphenol A | methacrylate | phenol | methyl | 20：80 | 20.27797
40 | bisphenol A | methacrylate | phenol | methyl | 0：100 | 9.349689
50 | bisphenol A | methacrylate | phenol | methyl | 80：20 | 882.1464
50 | bisphenol A | methacrylate | phenol | methyl | 60：40 | 122.5738
50 | bisphenol A | methacrylate | phenol | methyl | 40：60 | 33.48589
50 | bisphenol A | methacrylate | phenol | methyl | 20：80 | 12.68802
50 | bisphenol A | methacrylate | phenol | methyl | 0：100 | 6.383389
60 | bisphenol A | methacrylate | phenol | methyl | 80：20 | 352.9804
60 | bisphenol A | methacrylate | phenol | methyl | 60：40 | 57.13551
60 | bisphenol A | methacrylate | phenol | methyl | 40：60 | 12.41431
60 | bisphenol A | methacrylate | phenol | methyl | 20：80 | 7.938953
60 | bisphenol A | methacrylate | phenol | methyl | 0：100 | 4.65285
25 | bisphenol A | H | ester | cyclohexene oxide | 4：1 | 244.3077
25 | bisphenol A | H | ester | Epoxy ricin acid | 80：20 | 1540
25 | bisphenol A | H | epoxy oil | epoxy group | 90：10 | 6282.885
25 | bisphenol A | H | epoxy oil | epoxy group | 90：10 | 6227.376
25 | bisphenol A | H | epoxy oil | epoxy group | 90：10 | 5912.638
25 | bisphenol A | H | epoxy oil | epoxy group | 90：10 | 5806.02
25 | bisphenol A | H | epoxy oil | epoxy group | 90：10 | 5783.38
25 | bisphenol A | H | epoxy oil | epoxy group | 90：10 | 5674.936
25 | bisphenol A | H | epoxy oil | epoxy group | 90：10 | 5625.885
25 | bisphenol A | H | epoxy oil | epoxy group | 90：10 | 5553.909
25 | bisphenol A | H | epoxy oil | epoxy group | 90：10 | 5388.871
25 | bisphenol A | H | epoxy oil | epoxy group | 90：10 | 5125.524
25 | bisphenol A | H | epoxy oil | epoxy group | 90：10 | 4865.421
25 | bisphenol A | H | epoxy oil | epoxy group | 90：10 | 4618.814
25 | bisphenol A | H | epoxy oil | epoxy group | 80：20 | 4361.828
25 | bisphenol A | H | epoxy oil | epoxy group | 80：20 | 4349.934
25 | bisphenol A | H | epoxy oil | epoxy group | 80：20 | 4481.897
25 | bisphenol A | H | epoxy oil | epoxy group | 80：20 | 4275.917
25 | bisphenol A | H | epoxy oil | epoxy group | 80：20 | 4149.373
25 | bisphenol A | H | epoxy oil | epoxy group | 80：20 | 4123.535
25 | bisphenol A | H | epoxy oil | epoxy group | 80：20 | 4150.526
25 | bisphenol A | H | epoxy oil | epoxy group | 80：20 | 4067.376
25 | bisphenol A | H | epoxy oil | epoxy group | 80：20 | 3960.324
25 | bisphenol A | H | epoxy oil | epoxy group | 80：20 | 3835.7
25 | bisphenol A | H | epoxy oil | epoxy group | 80：20 | 3719.395
25 | bisphenol A | H | epoxy oil | epoxy group | 80：20 | 3593.802
25 | bisphenol A | H | epoxy oil | epoxy group | 70：30 | 3380.163
25 | bisphenol A | H | epoxy oil | epoxy group | 70：30 | 3352.84
25 | bisphenol A | H | epoxy oil | epoxy group | 70：30 | 3235.945
25 | bisphenol A | H | epoxy oil | epoxy group | 70：30 | 3198.023
25 | bisphenol A | H | epoxy oil | epoxy group | 70：30 | 3184.39
25 | bisphenol A | H | epoxy oil | epoxy group | 70：30 | 3202.612
25 | bisphenol A | H | epoxy oil | epoxy group | 70：30 | 3142.251
25 | bisphenol A | H | epoxy oil | epoxy group | 70：30 | 3041.713
25 | bisphenol A | H | epoxy oil | epoxy group | 70：30 | 2990.906
25 | bisphenol A | H | epoxy oil | epoxy group | 70：30 | 2946.358
25 | bisphenol A | H | epoxy oil | epoxy group | 70：30 | 2908.055
25 | bisphenol A | H | epoxy oil | epoxy group | 70：30 | 2847.682
25 | bisphenol A | H | epoxy oil | epoxy group | 75：25 | 33090
25 | bisphenol A | H | epoxy oil | epoxy group | 50：50 | 27360
25 | bisphenol A | H | epoxy oil | epoxy group | 25：75 | 25960
25 | bisphenol A | H | epoxy oil | epoxy group | 50：50 | 24802.66
35 | bisphenol A | H | epoxy oil | epoxy group | 50：50 | 6807.249
45 | bisphenol A | H | epoxy oil | epoxy group | 50：50 | 3369.631
55 | bisphenol A | H | epoxy oil | epoxy group | 50：50 | 1385.217
65 | bisphenol A | H | epoxy oil | epoxy group | 50：50 | 1044.843
30 | bisphenol A | H | epoxy oil | epoxy group | 95：5 | 2862.117
30 | bisphenol A | H | epoxy oil | epoxy group | 90：10 | 2318.942
30 | bisphenol A | H | epoxy oil | epoxy group | 85：15 | 1922.006
30 | bisphenol A | H | epoxy oil | epoxy group | 80：20 | 1657.382
30 | bisphenol A | H | epoxy oil | epoxy group | 75：25 | 1455.432
30 | bisphenol A | H | epoxy oil | epoxy group | 70：30 | 1222.145
30 | bisphenol A | H | epoxy oil | epoxy group | 65：35 | 1061.978
30 | bisphenol A | H | epoxy oil | epoxy group | 60：40 | 929.6657
30 | bisphenol A | H | epoxy oil | epoxy group | 50：50 | 790.39
30 | bisphenol A | H | epoxy oil | epoxy group | 40：60 | 661.5599
30 | bisphenol A | H | epoxy oil | epoxy group | 95：5 | 2966.574
30 | bisphenol A | H | epoxy oil | epoxy group | 90：10 | 2151.811
30 | bisphenol A | H | epoxy oil | epoxy group | 85：15 | 1608.635
30 | bisphenol A | H | epoxy oil | epoxy group | 80：20 | 1250
30 | bisphenol A | H | epoxy oil | epoxy group | 75：25 | 1034.123
30 | bisphenol A | H | epoxy oil | epoxy group | 70：30 | 807.7994
30 | bisphenol A | H | epoxy oil | epoxy group | 65：35 | 591.922
30 | bisphenol A | H | epoxy oil | epoxy group | 60：40 | 508.3565
30 | bisphenol A | H | epoxy oil | epoxy group | 50：50 | 362.117
30 | bisphenol A | H | epoxy oil | epoxy group | 40：60 | 271.5877
30 | ester cyclic | H | siloxane | epoxy group | 100：10 | 86.39614
40 | ester cyclic | H | siloxane | epoxy group | 100：10 | 60.25905
50 | ester cyclic | H | siloxane | epoxy group | 100：10 | 39.20534
60 | ester cyclic | H | siloxane | epoxy group | 100：10 | 24.63718
70 | ester cyclic | H | siloxane | epoxy group | 100：10 | 16.72985
80 | ester cyclic | H | siloxane | epoxy group | 100：10 | 12.15282
90 | ester cyclic | H | siloxane | epoxy group | 100：10 | 9.679326
100 | ester cyclic | H | siloxane | epoxy group | 100：10 | 6.680334
30 | ester cyclic | H | siloxane | epoxy group | 100：10 | 82.0139
40 | ester cyclic | H | siloxane | epoxy group | 100：10 | 54.29936
50 | ester cyclic | H | siloxane | epoxy group | 100：10 | 35.52448
60 | ester cyclic | H | siloxane | epoxy group | 100：10 | 25.16327
70 | ester cyclic | H | siloxane | epoxy group | 100：10 | 17.08054
80 | ester cyclic | H | siloxane | epoxy group | 100：10 | 12.67891
90 | ester cyclic | H | siloxane | epoxy group | 100：10 | 9.679564
100 | ester cyclic | H | siloxane | epoxy group | 100：10 | 7.55676
24.88801 | bisphenol A | acrylate | acrylate | Dipropylene glycol | 8：90 | 100.2199
26.96267 | bisphenol A | acrylate | acrylate | Dipropylene glycol | 8：90 | 91.31442
28.9725 | bisphenol A | acrylate | acrylate | Dipropylene glycol | 8：90 | 71.51603
30.91749 | bisphenol A | acrylate | acrylate | Dipropylene glycol | 8：90 | 74.90754
32.79765 | bisphenol A | acrylate | acrylate | Dipropylene glycol | 8：90 | 65.94426
34.67781 | bisphenol A | acrylate | acrylate | Dipropylene glycol | 8：90 | 51.42122
36.55798 | bisphenol A | acrylate | acrylate | Dipropylene glycol | 8：90 | 55.465
38.43814 | bisphenol A | acrylate | acrylate | Dipropylene glycol | 8：90 | 48.32065
40.38313 | bisphenol A | acrylate | acrylate | Dipropylene glycol | 8：90 | 37.19504
42.26329 | bisphenol A | acrylate | acrylate | Dipropylene glycol | 8：90 | 42.24344
44.20829 | bisphenol A | acrylate | acrylate | Dipropylene glycol | 8：90 | 36.42486
46.08845 | bisphenol A | acrylate | acrylate | Dipropylene glycol | 8：90 | 28.21972
48.03344 | bisphenol A | acrylate | acrylate | Dipropylene glycol | 8：90 | 32.44519
49.84877 | bisphenol A | acrylate | acrylate | Dipropylene glycol | 8：90 | 27.43571
51.79377 | bisphenol A | acrylate | acrylate | Dipropylene glycol | 8：90 | 22.02428
53.60909 | bisphenol A | acrylate | acrylate | Dipropylene glycol | 8：90 | 26.03395
55.55409 | bisphenol A | acrylate | acrylate | Dipropylene glycol | 8：90 | 21.95068
57.49908 | bisphenol A | acrylate | acrylate | Dipropylene glycol | 8：90 | 17.18789
59.37924 | bisphenol A | acrylate | acrylate | Dipropylene glycol | 8：90 | 20.76493
61.25941 | bisphenol A | acrylate | acrylate | Dipropylene glycol | 8：90 | 18.01003
63.13957 | bisphenol A | acrylate | acrylate | Dipropylene glycol | 8：90 | 14.60993
65.01973 | bisphenol A | acrylate | acrylate | Dipropylene glycol | 8：90 | 16.11407
66.89989 | bisphenol A | acrylate | acrylate | Dipropylene glycol | 8：90 | 15.23769
68.90972 | bisphenol A | acrylate | acrylate | Dipropylene glycol | 8：90 | 12.45711
70.72505 | bisphenol A | acrylate | acrylate | Dipropylene glycol | 8：90 | 13.50158
72.67004 | bisphenol A | acrylate | acrylate | Dipropylene glycol | 8：90 | 13.00126
74.5502 | bisphenol A | acrylate | acrylate | Dipropylene glycol | 8：90 | 10.28411
76.43036 | bisphenol A | acrylate | acrylate | Dipropylene glycol | 8：90 | 11.75394
78.37536 | bisphenol A | acrylate | acrylate | Dipropylene glycol | 8：90 | 11.74782
80.19069 | bisphenol A | acrylate | acrylate | Dipropylene glycol | 8：90 | 9.271114
25.14734 | bisphenol A | acrylate | acrylate | Dipropylene glycol | 8：90 | 239.4437
27.222 | bisphenol A | acrylate | acrylate | Dipropylene glycol | 8：90 | 192.769
29.03733 | bisphenol A | acrylate | acrylate | Dipropylene glycol | 8：90 | 168.0533
30.85266 | bisphenol A | acrylate | acrylate | Dipropylene glycol | 8：90 | 155.6926
32.79765 | bisphenol A | acrylate | acrylate | Dipropylene glycol | 8：90 | 135.6096
34.74265 | bisphenol A | acrylate | acrylate | Dipropylene glycol | 8：90 | 122.5746
36.55798 | bisphenol A | acrylate | acrylate | Dipropylene glycol | 8：90 | 117.5707
38.50297 | bisphenol A | acrylate | acrylate | Dipropylene glycol | 8：90 | 101.4469
40.44796 | bisphenol A | acrylate | acrylate | Dipropylene glycol | 8：90 | 90.15284
42.26329 | bisphenol A | acrylate | acrylate | Dipropylene glycol | 8：90 | 85.28937
44.20829 | bisphenol A | acrylate | acrylate | Dipropylene glycol | 8：90 | 74.3884
46.0409 | bisphenol A | acrylate | acrylate | Dipropylene glycol | 8：90 | 67.54994
48.03978 | bisphenol A | acrylate | acrylate | Dipropylene glycol | 8：90 | 67.79388
49.99281 | bisphenol A | acrylate | acrylate | Dipropylene glycol | 8：90 | 57.24956
51.84774 | bisphenol A | acrylate | acrylate | Dipropylene glycol | 8：90 | 50.8416
53.69718 | bisphenol A | acrylate | acrylate | Dipropylene glycol | 8：90 | 52.51533
55.61892 | bisphenol A | acrylate | acrylate | Dipropylene glycol | 8：90 | 44.62861
57.51346 | bisphenol A | acrylate | acrylate | Dipropylene glycol | 8：90 | 41.1393
61.35299 | bisphenol A | acrylate | acrylate | Dipropylene glycol | 8：90 | 36.48326
65.08456 | bisphenol A | acrylate | acrylate | Dipropylene glycol | 8：90 | 36.01056
67.0187 | bisphenol A | acrylate | acrylate | Dipropylene glycol | 8：90 | 29.81504
59.36634 | bisphenol A | acrylate | acrylate | Dipropylene glycol | 8：90 | 44.2157
63.20792 | bisphenol A | acrylate | acrylate | Dipropylene glycol | 8：90 | 32.50551
68.9505 | bisphenol A | acrylate | acrylate | Dipropylene glycol | 8：90 | 27.39311
70.77228 | bisphenol A | acrylate | acrylate | Dipropylene glycol | 8：90 | 31.34965
72.71287 | bisphenol A | acrylate | acrylate | Dipropylene glycol | 8：90 | 24.92845
74.65347 | bisphenol A | acrylate | acrylate | Dipropylene glycol | 8：90 | 22.46952
76.47525 | bisphenol A | acrylate | acrylate | Dipropylene glycol | 8：90 | 26.80341
78.41584 | bisphenol A | acrylate | acrylate | Dipropylene glycol | 8：90 | 21.51429
80.31683 | bisphenol A | acrylate | acrylate | Dipropylene glycol | 8：90 | 19.24416
28.90766 | bisphenol A | acrylate | acrylate | Dipropylene glycol | 8：90 | 222.9211
30.85266 | bisphenol A | acrylate | acrylate | Dipropylene glycol | 8：90 | 202.08
32.79765 | bisphenol A | acrylate | acrylate | Dipropylene glycol | 8：90 | 173.2268
34.61298 | bisphenol A | acrylate | acrylate | Dipropylene glycol | 8：90 | 153.996
36.55798 | bisphenol A | acrylate | acrylate | Dipropylene glycol | 8：90 | 144.8921
38.49212 | bisphenol A | acrylate | acrylate | Dipropylene glycol | 8：90 | 125.4033
40.39751 | bisphenol A | acrylate | acrylate | Dipropylene glycol | 8：90 | 111.4619
44.19743 | bisphenol A | acrylate | acrylate | Dipropylene glycol | 8：90 | 92.94557
46.14243 | bisphenol A | acrylate | acrylate | Dipropylene glycol | 8：90 | 83.59685
49.90275 | bisphenol A | acrylate | acrylate | Dipropylene glycol | 8：90 | 70.94923
72.60521 | bisphenol A | acrylate | acrylate | Dipropylene glycol | 8：90 | 27.82746
78.31052 | bisphenol A | acrylate | acrylate | Dipropylene glycol | 8：90 | 23.59759
42.33663 | bisphenol A | acrylate | acrylate | Dipropylene glycol | 8：90 | 107.0994
48 | bisphenol A | acrylate | acrylate | Dipropylene glycol | 8：90 | 82.93069
51.80198 | bisphenol A | acrylate | acrylate | Dipropylene glycol | 8：90 | 63.86213
53.70297 | bisphenol A | acrylate | acrylate | Dipropylene glycol | 8：90 | 65.17691
55.68317 | bisphenol A | acrylate | acrylate | Dipropylene glycol | 8：90 | 54.41597
57.50495 | bisphenol A | acrylate | acrylate | Dipropylene glycol | 8：90 | 49.3159
59.44554 | bisphenol A | acrylate | acrylate | Dipropylene glycol | 8：90 | 51.76263
61.30693 | bisphenol A | acrylate | acrylate | Dipropylene glycol | 8：90 | 42.13413
63.20792 | bisphenol A | acrylate | acrylate | Dipropylene glycol | 8：90 | 39.10928
65.10891 | bisphenol A | acrylate | acrylate | Dipropylene glycol | 8：90 | 42.68821
67.0099 | bisphenol A | acrylate | acrylate | Dipropylene glycol | 8：90 | 34.75771
68.83168 | bisphenol A | acrylate | acrylate | Dipropylene glycol | 8：90 | 31.16707
70.81188 | bisphenol A | acrylate | acrylate | Dipropylene glycol | 8：90 | 35.12311
74.57426 | bisphenol A | acrylate | acrylate | Dipropylene glycol | 8：90 | 26.05467
76.47525 | bisphenol A | acrylate | acrylate | Dipropylene glycol | 8：90 | 30.95436
80.27723 | bisphenol A | acrylate | acrylate | Dipropylene glycol | 8：90 | 22.07448
25.34947 | bisphenol A | acrylate | acrylate | Dipropylene glycol | 10：80 | 234.7621
26.32354 | bisphenol A | acrylate | acrylate | Dipropylene glycol | 10：80 | 250.5313
27.29761 | bisphenol A | acrylate | acrylate | Dipropylene glycol | 10：80 | 192.649
28.986 | bisphenol A | acrylate | acrylate | Dipropylene glycol | 10：80 | 164.8828
30.93415 | bisphenol A | acrylate | acrylate | Dipropylene glycol | 10：80 | 150.3504
32.81735 | bisphenol A | acrylate | acrylate | Dipropylene glycol | 10：80 | 129.0156
34.7655 | bisphenol A | acrylate | acrylate | Dipropylene glycol | 10：80 | 110.7728
36.71364 | bisphenol A | acrylate | acrylate | Dipropylene glycol | 10：80 | 103.0146
38.53191 | bisphenol A | acrylate | acrylate | Dipropylene glycol | 10：80 | 89.4723
40.41512 | bisphenol A | acrylate | acrylate | Dipropylene glycol | 10：80 | 76.42061
42.29833 | bisphenol A | acrylate | acrylate | Dipropylene glycol | 10：80 | 73.35952
44.18153 | bisphenol A | acrylate | acrylate | Dipropylene glycol | 10：80 | 64.26904
46.1144 | bisphenol A | acrylate | acrylate | Dipropylene glycol | 10：80 | 54.84598
48.08679 | bisphenol A | acrylate | acrylate | Dipropylene glycol | 10：80 | 54.09467
49.98028 | bisphenol A | acrylate | acrylate | Dipropylene glycol | 10：80 | 47.89632
51.87377 | bisphenol A | acrylate | acrylate | Dipropylene glycol | 10：80 | 39.63186
53.76726 | bisphenol A | acrylate | acrylate | Dipropylene glycol | 10：80 | 40.38317
55.7002 | bisphenol A | acrylate | acrylate | Dipropylene glycol | 10：80 | 35.87528
57.55424 | bisphenol A | acrylate | acrylate | Dipropylene glycol | 10：80 | 29.67693
59.48718 | bisphenol A | acrylate | acrylate | Dipropylene glycol | 10：80 | 31.17956
61.34122 | bisphenol A | acrylate | acrylate | Dipropylene glycol | 10：80 | 28.92562
63.27416 | bisphenol A | acrylate | acrylate | Dipropylene glycol | 10：80 | 23.10293
65.24655 | bisphenol A | acrylate | acrylate | Dipropylene glycol | 10：80 | 24.79339
67.10059 | bisphenol A | acrylate | acrylate | Dipropylene glycol | 10：80 | 21.22464
68.95464 | bisphenol A | acrylate | acrylate | Dipropylene glycol | 10：80 | 18.40721
70.88757 | bisphenol A | acrylate | acrylate | Dipropylene glycol | 10：80 | 19.53418
72.78107 | bisphenol A | acrylate | acrylate | Dipropylene glycol | 10：80 | 18.9707
74.67456 | bisphenol A | acrylate | acrylate | Dipropylene glycol | 10：80 | 15.0263
76.68639 | bisphenol A | acrylate | acrylate | Dipropylene glycol | 10：80 | 16.71675
78.50099 | bisphenol A | acrylate | acrylate | Dipropylene glycol | 10：80 | 16.52893
80.35503 | bisphenol A | acrylate | acrylate | Dipropylene glycol | 10：80 | 11.64538
25.34144 | bisphenol A | acrylate | acrylate | Dipropylene glycol | 10：80 | 234.0296
27.38343 | bisphenol A | acrylate | acrylate | Dipropylene glycol | 10：80 | 192.3895
29.11172 | bisphenol A | acrylate | acrylate | Dipropylene glycol | 10：80 | 164.7294
30.99388 | bisphenol A | acrylate | acrylate | Dipropylene glycol | 10：80 | 150.8023
32.87723 | bisphenol A | acrylate | acrylate | Dipropylene glycol | 10：80 | 128.6175
34.75997 | bisphenol A | acrylate | acrylate | Dipropylene glycol | 10：80 | 110.6882
36.77091 | bisphenol A | acrylate | acrylate | Dipropylene glycol | 10：80 | 102.991
38.65308 | bisphenol A | acrylate | acrylate | Dipropylene glycol | 10：80 | 89.08372
40.47021 | bisphenol A | acrylate | acrylate | Dipropylene glycol | 10：80 | 76.51258
42.35082 | bisphenol A | acrylate | acrylate | Dipropylene glycol | 10：80 | 73.43849
44.29717 | bisphenol A | acrylate | acrylate | Dipropylene glycol | 10：80 | 64.04105
46.11384 | bisphenol A | acrylate | acrylate | Dipropylene glycol | 10：80 | 54.73635
48.05902 | bisphenol A | acrylate | acrylate | Dipropylene glycol | 10：80 | 53.53075
49.87519 | bisphenol A | acrylate | acrylate | Dipropylene glycol | 10：80 | 47.71918
51.95098 | bisphenol A | acrylate | acrylate | Dipropylene glycol | 10：80 | 39.89828
53.76618 | bisphenol A | acrylate | acrylate | Dipropylene glycol | 10：80 | 40.82566
55.71189 | bisphenol A | acrylate | acrylate | Dipropylene glycol | 10：80 | 35.87964
57.52811 | bisphenol A | acrylate | acrylate | Dipropylene glycol | 10：80 | 29.69711
59.47285 | bisphenol A | acrylate | acrylate | Dipropylene glycol | 10：80 | 31.55187
61.41825 | bisphenol A | acrylate | acrylate | Dipropylene glycol | 10：80 | 28.73882
63.23433 | bisphenol A | acrylate | acrylate | Dipropylene glycol | 10：80 | 23.52489
65.24399 | bisphenol A | acrylate | acrylate | Dipropylene glycol | 10：80 | 24.75109
67.05954 | bisphenol A | acrylate | acrylate | Dipropylene glycol | 10：80 | 23.27103
69.00512 | bisphenol A | acrylate | acrylate | Dipropylene glycol | 10：80 | 19.27112
70.88516 | bisphenol A | acrylate | acrylate | Dipropylene glycol | 10：80 | 20.14511
72.70054 | bisphenol A | acrylate | acrylate | Dipropylene glycol | 10：80 | 19.85437
74.65543 | bisphenol A | acrylate | acrylate | Dipropylene glycol | 10：80 | 14.40004
76.59101 | bisphenol A | acrylate | acrylate | Dipropylene glycol | 10：80 | 16.59015
78.53592 | bisphenol A | acrylate | acrylate | Dipropylene glycol | 10：80 | 17.21428
80.30921 | bisphenol A | acrylate | acrylate | Dipropylene glycol | 10：80 | 12.26903
85.08447 | bisphenol A | acrylate | acrylate | Dipropylene glycol | 10：80 | 14.54992
25.27583 | bisphenol A | acrylate | acrylate | Dipropylene glycol | 10：90 | 239.4277
27.35721 | bisphenol A | acrylate | acrylate | Dipropylene glycol | 10：90 | 192.6504
29.17605 | bisphenol A | acrylate | acrylate | Dipropylene glycol | 10：90 | 168.1842
30.99318 | bisphenol A | acrylate | acrylate | Dipropylene glycol | 10：90 | 155.682
32.89309 | bisphenol A | acrylate | acrylate | Dipropylene glycol | 10：90 | 135.6935
34.86587 | bisphenol A | acrylate | acrylate | Dipropylene glycol | 10：90 | 122.4631
36.68986 | bisphenol A | acrylate | acrylate | Dipropylene glycol | 10：90 | 117.346
38.5865 | bisphenol A | acrylate | acrylate | Dipropylene glycol | 10：90 | 101.2599
40.46828 | bisphenol A | acrylate | acrylate | Dipropylene glycol | 10：90 | 90.00485
42.41397 | bisphenol A | acrylate | acrylate | Dipropylene glycol | 10：90 | 85.19935
44.23088 | bisphenol A | acrylate | acrylate | Dipropylene glycol | 10：90 | 74.23941
46.17674 | bisphenol A | acrylate | acrylate | Dipropylene glycol | 10：90 | 68.2255
48.12181 | bisphenol A | acrylate | acrylate | Dipropylene glycol | 10：90 | 67.71965
49.93866 | bisphenol A | acrylate | acrylate | Dipropylene glycol | 10：90 | 57.20936
51.89929 | bisphenol A | acrylate | acrylate | Dipropylene glycol | 10：90 | 50.82075
53.82932 | bisphenol A | acrylate | acrylate | Dipropylene glycol | 10：90 | 52.60057
55.64577 | bisphenol A | acrylate | acrylate | Dipropylene glycol | 10：90 | 44.8162
57.5913 | bisphenol A | acrylate | acrylate | Dipropylene glycol | 10：90 | 41.19099
59.40616 | bisphenol A | acrylate | acrylate | Dipropylene glycol | 10：90 | 44.45087
61.36958 | bisphenol A | acrylate | acrylate | Dipropylene glycol | 10：90 | 36.58424
63.29785 | bisphenol A | acrylate | acrylate | Dipropylene glycol | 10：90 | 32.67597
65.17759 | bisphenol A | acrylate | acrylate | Dipropylene glycol | 10：90 | 35.69932
67.05863 | bisphenol A | acrylate | acrylate | Dipropylene glycol | 10：90 | 29.59407
69.00389 | bisphenol A | acrylate | acrylate | Dipropylene glycol | 10：90 | 27.78615
70.81867 | bisphenol A | acrylate | acrylate | Dipropylene glycol | 10：90 | 31.65491
72.76457 | bisphenol A | acrylate | acrylate | Dipropylene glycol | 10：90 | 25.39745
74.64513 | bisphenol A | acrylate | acrylate | Dipropylene glycol | 10：90 | 22.71086
76.5247 | bisphenol A | acrylate | acrylate | Dipropylene glycol | 10：90 | 26.83067
78.4705 | bisphenol A | acrylate | acrylate | Dipropylene glycol | 10：90 | 21.27342
80.28604 | bisphenol A | acrylate | acrylate | Dipropylene glycol | 10：90 | 19.83317
24.97649 | bisphenol A | acrylate | acrylate | Dipropylene glycol | 10：100 | 114.433
27.09966 | bisphenol A | acrylate | acrylate | Dipropylene glycol | 10：100 | 101.6347
29.16503 | bisphenol A | acrylate | acrylate | Dipropylene glycol | 10：100 | 91.14087
31.07587 | bisphenol A | acrylate | acrylate | Dipropylene glycol | 10：100 | 79.25117
32.97522 | bisphenol A | acrylate | acrylate | Dipropylene glycol | 10：100 | 68.96106
34.78331 | bisphenol A | acrylate | acrylate | Dipropylene glycol | 10：100 | 63.51945
36.72665 | bisphenol A | acrylate | acrylate | Dipropylene glycol | 10：100 | 55.70137
38.6513 | bisphenol A | acrylate | acrylate | Dipropylene glycol | 10：100 | 48.00057
40.59227 | bisphenol A | acrylate | acrylate | Dipropylene glycol | 10：100 | 46.41616
42.42422 | bisphenol A | acrylate | acrylate | Dipropylene glycol | 10：100 | 40.62767
44.45004 | bisphenol A | acrylate | acrylate | Dipropylene glycol | 10：100 | 34.70888
46.22558 | bisphenol A | acrylate | acrylate | Dipropylene glycol | 10：100 | 35.56756
48.14086 | bisphenol A | acrylate | acrylate | Dipropylene glycol | 10：100 | 31.05556
50.05447 | bisphenol A | acrylate | acrylate | Dipropylene glycol | 10：100 | 25.81438
51.96781 | bisphenol A | acrylate | acrylate | Dipropylene glycol | 10：100 | 28.35535
53.81126 | bisphenol A | acrylate | acrylate | Dipropylene glycol | 10：100 | 24.58963
55.71934 | bisphenol A | acrylate | acrylate | Dipropylene glycol | 10：100 | 20.26876
57.6381 | bisphenol A | acrylate | acrylate | Dipropylene glycol | 10：100 | 22.72312
59.61108 | bisphenol A | acrylate | acrylate | Dipropylene glycol | 10：100 | 19.87081
61.42562 | bisphenol A | acrylate | acrylate | Dipropylene glycol | 10：100 | 16.78028
63.36658 | bisphenol A | acrylate | acrylate | Dipropylene glycol | 10：100 | 18.72576
65.24529 | bisphenol A | acrylate | acrylate | Dipropylene glycol | 10：100 | 15.7398
67.12438 | bisphenol A | acrylate | acrylate | Dipropylene glycol | 10：100 | 13.51924
69.05891 | bisphenol A | acrylate | acrylate | Dipropylene glycol | 10：100 | 15.545
70.86936 | bisphenol A | acrylate | acrylate | Dipropylene glycol | 10：100 | 12.69866
72.70867 | bisphenol A | acrylate | acrylate | Dipropylene glycol | 10：100 | 11.18717
74.6875 | bisphenol A | acrylate | acrylate | Dipropylene glycol | 10：100 | 13.60436
76.5713 | bisphenol A | acrylate | acrylate | Dipropylene glycol | 10：100 | 9.777112
78.53272 | bisphenol A | acrylate | acrylate | Dipropylene glycol | 10：100 | 9.032738
80.36398 | bisphenol A | acrylate | acrylate | Dipropylene glycol | 10：100 | 11.45201
25.19793 | bisphenol A | acrylate | acrylate | Dipropylene glycol | 10：90 | 239.358
27.28322 | bisphenol A | acrylate | acrylate | Dipropylene glycol | 10：90 | 192.6409
29.04036 | bisphenol A | acrylate | acrylate | Dipropylene glycol | 10：90 | 168.1248
30.92552 | bisphenol A | acrylate | acrylate | Dipropylene glycol | 10：90 | 155.5804
32.81186 | bisphenol A | acrylate | acrylate | Dipropylene glycol | 10：90 | 135.4278
34.76203 | bisphenol A | acrylate | acrylate | Dipropylene glycol | 10：90 | 122.4437
36.58107 | bisphenol A | acrylate | acrylate | Dipropylene glycol | 10：90 | 117.4941
38.53172 | bisphenol A | acrylate | acrylate | Dipropylene glycol | 10：90 | 101.42
40.41671 | bisphenol A | acrylate | acrylate | Dipropylene glycol | 10：90 | 89.95026
42.2357 | bisphenol A | acrylate | acrylate | Dipropylene glycol | 10：90 | 85.30964
44.18554 | bisphenol A | acrylate | acrylate | Dipropylene glycol | 10：90 | 74.42062
46.13463 | bisphenol A | acrylate | acrylate | Dipropylene glycol | 10：90 | 68.33347
48.08287 | bisphenol A | acrylate | acrylate | Dipropylene glycol | 10：90 | 67.74036
50.03265 | bisphenol A | acrylate | acrylate | Dipropylene glycol | 10：90 | 57.22832
51.85194 | bisphenol A | acrylate | acrylate | Dipropylene glycol | 10：90 | 50.70279
53.73483 | bisphenol A | acrylate | acrylate | Dipropylene glycol | 10：90 | 52.77572
55.61931 | bisphenol A | acrylate | acrylate | Dipropylene glycol | 10：90 | 44.54206
57.568 | bisphenol A | acrylate | acrylate | Dipropylene glycol | 10：90 | 41.10615
59.45072 | bisphenol A | acrylate | acrylate | Dipropylene glycol | 10：90 | 44.25902
61.33511 | bisphenol A | acrylate | acrylate | Dipropylene glycol | 10：90 | 36.61402
63.28386 | bisphenol A | acrylate | acrylate | Dipropylene glycol | 10：90 | 32.7455
65.10165 | bisphenol A | acrylate | acrylate | Dipropylene glycol | 10：90 | 35.82991
67.05069 | bisphenol A | acrylate | acrylate | Dipropylene glycol | 10：90 | 30.10738
68.9992 | bisphenol A | acrylate | acrylate | Dipropylene glycol | 10：90 | 27.78387
70.81685 | bisphenol A | acrylate | acrylate | Dipropylene glycol | 10：90 | 31.79528
72.76599 | bisphenol A | acrylate | acrylate | Dipropylene glycol | 10：90 | 25.39442
74.64961 | bisphenol A | acrylate | acrylate | Dipropylene glycol | 10：90 | 22.75378
76.53218 | bisphenol A | acrylate | acrylate | Dipropylene glycol | 10：90 | 26.83365
78.45327 | bisphenol A | acrylate | acrylate | Dipropylene glycol | 10：90 | 21.90529
80.36463 | bisphenol A | acrylate | acrylate | Dipropylene glycol | 10：90 | 19.81782
24.88666 | bisphenol A | acrylate | acrylate | Dipropylene glycol | 10：95 | 153.0652
26.96719 | bisphenol A | acrylate | acrylate | Dipropylene glycol | 10：95 | 136.9346
29.04839 | bisphenol A | acrylate | acrylate | Dipropylene glycol | 10：95 | 116.4779
30.99795 | bisphenol A | acrylate | acrylate | Dipropylene glycol | 10：95 | 107.4266
32.81778 | bisphenol A | acrylate | acrylate | Dipropylene glycol | 10：95 | 97.39252
34.76809 | bisphenol A | acrylate | acrylate | Dipropylene glycol | 10：95 | 83.45337
36.58742 | bisphenol A | acrylate | acrylate | Dipropylene glycol | 10：95 | 76.62165
38.5517 | bisphenol A | acrylate | acrylate | Dipropylene glycol | 10：95 | 70.68501
40.48611 | bisphenol A | acrylate | acrylate | Dipropylene glycol | 10：95 | 61.24386
42.30477 | bisphenol A | acrylate | acrylate | Dipropylene glycol | 10：95 | 58.73815
44.25331 | bisphenol A | acrylate | acrylate | Dipropylene glycol | 10：95 | 56.20396
46.07298 | bisphenol A | acrylate | acrylate | Dipropylene glycol | 10：95 | 47.16709
48.03676 | bisphenol A | acrylate | acrylate | Dipropylene glycol | 10：95 | 44.47371
49.97043 | bisphenol A | acrylate | acrylate | Dipropylene glycol | 10：95 | 43.04351
51.94456 | bisphenol A | acrylate | acrylate | Dipropylene glycol | 10：95 | 37.05737
53.76249 | bisphenol A | acrylate | acrylate | Dipropylene glycol | 10：95 | 36.60499
55.72517 | bisphenol A | acrylate | acrylate | Dipropylene glycol | 10：95 | 34.63346
57.62161 | bisphenol A | acrylate | acrylate | Dipropylene glycol | 10：95 | 28.43938
59.45314 | bisphenol A | acrylate | acrylate | Dipropylene glycol | 10：95 | 28.6912
61.39509 | bisphenol A | acrylate | acrylate | Dipropylene glycol | 10：95 | 28.07216
63.2204 | bisphenol A | acrylate | acrylate | Dipropylene glycol | 10：95 | 23.23238
65.1837 | bisphenol A | acrylate | acrylate | Dipropylene glycol | 10：95 | 23.61014
67.02615 | bisphenol A | acrylate | acrylate | Dipropylene glycol | 10：95 | 23.51054
68.92144 | bisphenol A | acrylate | acrylate | Dipropylene glycol | 10：95 | 18.10697
70.88362 | bisphenol A | acrylate | acrylate | Dipropylene glycol | 10：95 | 19.97585
72.80855 | bisphenol A | acrylate | acrylate | Dipropylene glycol | 10：95 | 20.45223
74.70477 | bisphenol A | acrylate | acrylate | Dipropylene glycol | 10：95 | 15.72014
76.59923 | bisphenol A | acrylate | acrylate | Dipropylene glycol | 10：95 | 16.59447
78.49471 | bisphenol A | acrylate | acrylate | Dipropylene glycol | 10：95 | 16.52749
80.34019 | bisphenol A | acrylate | acrylate | Dipropylene glycol | 10：95 | 12.61423
24.92679 | bisphenol A | acrylate | acrylate | Dipropylene glycol | 10：105 | 128.9606
27.04776 | bisphenol A | acrylate | acrylate | Dipropylene glycol | 10：105 | 125.1936
29.05144 | bisphenol A | acrylate | acrylate | Dipropylene glycol | 10：105 | 96.86795
30.98727 | bisphenol A | acrylate | acrylate | Dipropylene glycol | 10：105 | 90.55323
32.9288 | bisphenol A | acrylate | acrylate | Dipropylene glycol | 10：105 | 90.70171
34.76776 | bisphenol A | acrylate | acrylate | Dipropylene glycol | 10：105 | 69.65356
36.61887 | bisphenol A | acrylate | acrylate | Dipropylene glycol | 10：105 | 63.84015
38.56734 | bisphenol A | acrylate | acrylate | Dipropylene glycol | 10：105 | 65.45633
40.51326 | bisphenol A | acrylate | acrylate | Dipropylene glycol | 10：105 | 50.9952
42.44201 | bisphenol A | acrylate | acrylate | Dipropylene glycol | 10：105 | 47.87427
44.31964 | bisphenol A | acrylate | acrylate | Dipropylene glycol | 10：105 | 50.53865
46.26869 | bisphenol A | acrylate | acrylate | Dipropylene glycol | 10：105 | 38.12814
48.15849 | bisphenol A | acrylate | acrylate | Dipropylene glycol | 10：105 | 35.50446
49.93188 | bisphenol A | acrylate | acrylate | Dipropylene glycol | 10：105 | 41.05243
51.94531 | bisphenol A | acrylate | acrylate | Dipropylene glycol | 10：105 | 32.256
53.80241 | bisphenol A | acrylate | acrylate | Dipropylene glycol | 10：105 | 27.83071
55.67405 | bisphenol A | acrylate | acrylate | Dipropylene glycol | 10：105 | 31.24259
57.50556 | bisphenol A | acrylate | acrylate | Dipropylene glycol | 10：105 | 25.01947
59.46284 | bisphenol A | acrylate | acrylate | Dipropylene glycol | 10：105 | 23.93898
61.34981 | bisphenol A | acrylate | acrylate | Dipropylene glycol | 10：105 | 28.91838
63.24633 | bisphenol A | acrylate | acrylate | Dipropylene glycol | 10：105 | 20.91222
65.18301 | bisphenol A | acrylate | acrylate | Dipropylene glycol | 10：105 | 18.42016
67.07354 | bisphenol A | acrylate | acrylate | Dipropylene glycol | 10：105 | 25.67585
68.93577 | bisphenol A | acrylate | acrylate | Dipropylene glycol | 10：105 | 18.06458
70.93215 | bisphenol A | acrylate | acrylate | Dipropylene glycol | 10：105 | 15.45761
72.75463 | bisphenol A | acrylate | acrylate | Dipropylene glycol | 10：105 | 19.51229
74.66562 | bisphenol A | acrylate | acrylate | Dipropylene glycol | 10：105 | 13.21884
76.62357 | bisphenol A | acrylate | acrylate | Dipropylene glycol | 10：105 | 14.53073
78.50786 | bisphenol A | acrylate | acrylate | Dipropylene glycol | 10：105 | 20.77114
80.40456 | bisphenol A | acrylate | acrylate | Dipropylene glycol | 10：105 | 12.91962
25 | bisphenol A | H | acrylate | Bisphosphonate-piperazine hydroxyl | 92：5 | 18725.39
25 | bisphenol A | H | acrylate | Bisphosphonate-piperazine hydroxyl | 87：10 | 16341.97
25 | bisphenol A | H | acrylate | Bisphosphonate-piperazine hydroxyl | 82：15 | 12818.65
25 | bisphenol A | H | acrylate | Bisphosphonate-piperazine hydroxyl | 77：20 | 10497.41
20 | phenolic | H | glycidyl ether | diglycol | 60：40 | 99.82319
20 | phenolic | H | glycidyl ether | diglycol | 40：60 | 16.17306
20 | phenolic | H | glycidyl ether | diglycol | 20：80 | 8.410746
20 | phenolic | H | glycidyl ether | diglycol | 0：100 | 5.405267
30 | phenolic | H | glycidyl ether | diglycol | 70：30 | 99.70825
30 | phenolic | H | glycidyl ether | diglycol | 60：40 | 28.9082
30 | phenolic | H | glycidyl ether | diglycol | 40：60 | 9.902781
30 | phenolic | H | glycidyl ether | diglycol | 20：80 | 6.032508
30 | phenolic | H | glycidyl ether | diglycol | 0：100 | 3.0271
40 | phenolic | H | glycidyl ether | diglycol | 75：25 | 81.54067
40 | phenolic | H | glycidyl ether | diglycol | 70：30 | 33.65415
40 | phenolic | H | glycidyl ether | diglycol | 60：40 | 14.96224
40 | phenolic | H | glycidyl ether | diglycol | 40：60 | 5.254129
40 | phenolic | H | glycidyl ether | diglycol | 20：80 | 2.35683
40 | phenolic | H | glycidyl ether | diglycol | 0：100 | 1.297298
50 | phenolic | H | glycidyl ether | diglycol | 90：10 | 99.57909
50 | phenolic | H | glycidyl ether | diglycol | 80：20 | 49.10288
50 | phenolic | H | glycidyl ether | diglycol | 60：40 | 5.124399
50 | phenolic | H | glycidyl ether | diglycol | 40：60 | 2.118992
50 | phenolic | H | glycidyl ether | diglycol | 20：80 | 2.35683
50 | phenolic | H | glycidyl ether | diglycol | 0：100 | 1.297369
60 | phenolic | H | glycidyl ether | diglycol | 90：10 | 69.84877
60 | phenolic | H | glycidyl ether | diglycol | 80：20 | 20.45414
60 | phenolic | H | glycidyl ether | diglycol | 60：40 | 2.854127
60 | phenolic | H | glycidyl ether | diglycol | 40：60 | 1.03791
60 | phenolic | H | glycidyl ether | diglycol | 20：80 | 1.275748
60 | phenolic | H | glycidyl ether | diglycol | 0：100 | 1.081153
70 | phenolic | H | glycidyl ether | diglycol | 90：10 | 24.98387
70 | phenolic | H | glycidyl ether | diglycol | 80：20 | 11.15684
70 | phenolic | H | glycidyl ether | diglycol | 60：40 | 3.178452
70 | phenolic | H | glycidyl ether | diglycol | 40：60 | 1.03791
70 | phenolic | H | glycidyl ether | diglycol | 20：80 | 1.059531
70 | phenolic | H | glycidyl ether | diglycol | 0：100 | 1.189261
80 | phenolic | H | glycidyl ether | diglycol | 90：10 | 13.20008
80 | phenolic | H | glycidyl ether | diglycol | 80：20 | 8.346023
80 | phenolic | H | glycidyl ether | diglycol | 60：40 | 1.016288
80 | phenolic | H | glycidyl ether | diglycol | 40：60 | 1.03791
80 | phenolic | H | glycidyl ether | diglycol | 20：80 | 0.843315
80 | phenolic | H | glycidyl ether | diglycol | 0：100 | 0.8649366
90 | phenolic | H | glycidyl ether | diglycol | 90：10 | 6.389265
90 | phenolic | H | glycidyl ether | diglycol | 80：20 | 4.021696
90 | phenolic | H | glycidyl ether | diglycol | 60：40 | 0.1514226
90 | phenolic | H | glycidyl ether | diglycol | 40：60 | 0.06493603
90 | phenolic | H | glycidyl ether | diglycol | 20：80 | 0.1946659
90 | phenolic | H | glycidyl ether | diglycol | 0：100 | 7.112381e-05
100 | phenolic | H | glycidyl ether | diglycol | 90：10 | 2.49737
100 | phenolic | H | glycidyl ether | diglycol | 80：20 | 1.102775
100 | phenolic | H | glycidyl ether | diglycol | 70：30 | 0.4649363
20 | phenolic | H | glycidyl ether | diglycol | 95：5 | 7.646094
20 | phenolic | H | glycidyl ether | diglycol | 90：10 | 3.008104
20 | phenolic | H | glycidyl ether | diglycol | 85：15 | 1.333611
20 | phenolic | H | glycidyl ether | diglycol | 80：20 | 0.7186401
20 | phenolic | H | glycidyl ether | diglycol | 70：30 | 0.3025289
20 | phenolic | H | glycidyl ether | diglycol | 60：40 | 0.1166986
25 | bisphenol A | H | glycidyl ether | p-aminophenol | 100：5 | 35822.58
25 | bisphenol A | H | glycidyl ether | p-aminophenol | 100：10 | 30645.16
25 | bisphenol A | H | glycidyl ether | p-aminophenol | 100：20 | 23701.61
25 | bisphenol A | H | glycidyl ether | p-aminophenol | 100：5 | 5494.094
25 | bisphenol A | H | glycidyl ether | p-aminophenol | 100：10 | 5210.508
25 | bisphenol A | H | glycidyl ether | p-aminophenol | 100：20 | 4081.532
25 | bisphenol A | H | glycidyl ether | p-aminophenol | 100：20 | 4068.162
25 | bisphenol A | H | glycidyl ether | p-aminophenol | 100：20 | 4068.162
25 | bisphenol A | H | glycidyl ether | p-aminophenol | 100：20 | 4068.162
25 | bisphenol A | Amyl phenol acid | glycidyl ether | eugenol | 95：5 | 7164.91
25 | bisphenol A | Amyl phenol acid | glycidyl ether | eugenol | 90：10 | 3349.263
25 | bisphenol A | Amyl phenol acid | glycidyl ether | eugenol | 85：15 | 2601.502
25 | bisphenol A | Amyl phenol acid | glycidyl ether | eugenol | 78：22 | 1049.218
25 | bisphenol A | Amyl phenol acid | glycidyl ether | eugenol | 70：30 | 893.9991
25 | bisphenol A | Amyl phenol acid | glycidyl ether | eugenol | 50：50 | 147.6178
25 | bisphenol A | Amyl phenol acid | glycidyl ether | eugenol | 0：100 | 20.15464
25 | bisphenol A | H | glycidyl ether | butyl | 95：5 | 10661.52
25 | bisphenol A | H | glycidyl ether | butyl | 90：10 | 4318.13
25 | bisphenol A | H | glycidyl ether | butyl | 85：15 | 986.0453
25 | bisphenol A | H | glycidyl ether | butyl | 80：20 | 652.5274
25 | bisphenol A | H | glycidyl ether | propylene glycol | 100：7 | 6395.248
30 | bisphenol A | H | glycidyl ether | propylene glycol | 100：7 | 3333.693
35 | bisphenol A | H | glycidyl ether | propylene glycol | 100：7 | 1784.017
40 | bisphenol A | H | glycidyl ether | propylene glycol | 100：7 | 1028.078
45 | bisphenol A | H | glycidyl ether | propylene glycol | 100：7 | 634.9892
50 | bisphenol A | H | glycidyl ether | propylene glycol | 100：7 | 415.7667
55 | bisphenol A | H | glycidyl ether | propylene glycol | 100：7 | 257.0194
60 | bisphenol A | H | glycidyl ether | propylene glycol | 100：7 | 181.4255
65 | bisphenol A | H | glycidyl ether | propylene glycol | 100：7 | 136.0691
70 | bisphenol A | H | glycidyl ether | propylene glycol | 100：7 | 90.71274
25 | bisphenol A | methacrylate | Others | styrene | 60：40 | 50
25 | bisphenol A | methacrylate | Others | styrene | 90：10 | 19602.33
25 | bisphenol A | methacrylate | Others | styrene | 80：20 | 1908.839
25 | bisphenol A | methacrylate | Others | styrene | 70：30 | 238.1898
25 | bisphenol A | methacrylate | Others | styrene | 60：40 | 128.1422
25 | bisphenol A | methacrylate | Others | styrene | 50：50 | 49.67683
30 | bisphenol A | methacrylate | Others | styrene | 90：10 | 5764
30 | bisphenol A | methacrylate | Others | styrene | 80：20 | 750
30 | bisphenol A | methacrylate | Others | styrene | 70：30 | 195
30 | bisphenol A | methacrylate | Others | styrene | 60：40 | 55
30 | bisphenol A | methacrylate | Others | styrene | 50：50 | 21
30 | bisphenol A | acrylate | Others | styrene | 90：10 | 860
30 | bisphenol A | acrylate | Others | styrene | 80：20 | 124
30 | bisphenol A | acrylate | Others | styrene | 70：30 | 30
29.76028 | bisphenol A | H | Others | benzyl alcohol | 95：5 | 1263.848
29.79896 | bisphenol A | H | Others | benzyl alcohol | 90：10 | 698.5962
29.79439 | bisphenol A | H | Others | benzyl alcohol | 85：15 | 481.7623
29.79154 | bisphenol A | H | Others | benzyl alcohol | 80：20 | 346.4728
34.75719 | bisphenol A | H | Others | benzyl alcohol | 95：5 | 716.9758
34.80161 | bisphenol A | H | Others | benzyl alcohol | 90：10 | 424.1559
34.79965 | bisphenol A | H | Others | benzyl alcohol | 85：15 | 331.4919
34.84868 | bisphenol A | H | Others | benzyl alcohol | 80：20 | 257.3591
39.65994 | bisphenol A | H | Others | benzyl alcohol | 95：5 | 503.697
39.65604 | bisphenol A | H | Others | benzyl alcohol | 90：10 | 318.3689
39.6544 | bisphenol A | H | Others | benzyl alcohol | 85：15 | 240.5311
39.70405 | bisphenol A | H | Others | benzyl alcohol | 80：20 | 196.0508
44.71521 | bisphenol A | H | Others | benzyl alcohol | 95：5 | 325.6258
44.76393 | bisphenol A | H | Others | benzyl alcohol | 90：10 | 236.6668
44.76283 | bisphenol A | H | Others | benzyl alcohol | 85：15 | 184.7749
44.76217 | bisphenol A | H | Others | benzyl alcohol | 80：20 | 153.2691
49.82334 | bisphenol A | H | Others | benzyl alcohol | 95：5 | 255.0433
49.82181 | bisphenol A | H | Others | benzyl alcohol | 90：10 | 182.7653
49.82115 | bisphenol A | H | Others | benzyl alcohol | 85：15 | 151.2596
49.82068 | bisphenol A | H | Others | benzyl alcohol | 80：20 | 129.0202
29.79032 | bisphenol A | H | ester | phenyl | 95：5 | 1982.933
29.72913 | bisphenol A | H | ester | phenyl | 90：10 | 1495.112
29.72144 | bisphenol A | H | ester | phenyl | 85：15 | 1132.04
29.71631 | bisphenol A | H | ester | phenyl | 80：20 | 889.9922
34.64816 | bisphenol A | H | ester | phenyl | 95：5 | 873.2351
34.64572 | bisphenol A | H | ester | phenyl | 90：10 | 757.7967
34.6441 | bisphenol A | H | ester | phenyl | 85：15 | 681.4585
34.69258 | bisphenol A | H | ester | phenyl | 80：20 | 569.744
39.62435 | bisphenol A | H | ester | phenyl | 95：5 | 549.263
39.62328 | bisphenol A | H | ester | phenyl | 90：10 | 498.9915
39.62155 | bisphenol A | H | ester | phenyl | 85：15 | 417.0675
39.621 | bisphenol A | H | ester | phenyl | 80：20 | 391.0008
44.65375 | bisphenol A | H | ester | phenyl | 95：5 | 337.0054
44.65304 | bisphenol A | H | ester | phenyl | 90：10 | 303.4911
44.65253 | bisphenol A | H | ester | phenyl | 85：15 | 279.2863
44.65245 | bisphenol A | H | ester | phenyl | 80：20 | 275.5625
49.12687 | bisphenol A | H | ester | phenyl | 95：5 | 268.1148
49.12651 | bisphenol A | H | ester | phenyl | 90：10 | 251.3576
49.12596 | bisphenol A | H | ester | phenyl | 85：15 | 225.2909
49.12568 | bisphenol A | H | ester | phenyl | 80：20 | 212.2576
29.74763 | bisphenol A | H | glycidyl ether | phenyl | 95：5 | 1442.691
29.78847 | bisphenol A | H | glycidyl ether | phenyl | 90：10 | 957.4868
29.78292 | bisphenol A | H | glycidyl ether | phenyl | 85：15 | 697.2233
29.72618 | bisphenol A | H | glycidyl ether | phenyl | 80：20 | 436.9582
34.85261 | bisphenol A | H | glycidyl ether | phenyl | 95：5 | 764.3052
34.84793 | bisphenol A | H | glycidyl ether | phenyl | 90：10 | 544.9403
34.84508 | bisphenol A | H | glycidyl ether | phenyl | 85：15 | 411.0904
34.89385 | bisphenol A | H | glycidyl ether | phenyl | 80：20 | 297.6915
39.86429 | bisphenol A | H | glycidyl ether | phenyl | 95：5 | 511.6332
39.86147 | bisphenol A | H | glycidyl ether | phenyl | 90：10 | 379.6425
39.86004 | bisphenol A | H | glycidyl ether | phenyl | 85：15 | 312.7175
39.85794 | bisphenol A | H | glycidyl ether | phenyl | 80：20 | 214.1892
44.77627 | bisphenol A | H | glycidyl ether | phenyl | 95：5 | 385.3718
44.82516 | bisphenol A | H | glycidyl ether | phenyl | 90：10 | 277.5499
44.82465 | bisphenol A | H | glycidyl ether | phenyl | 85：15 | 253.3826
44.82302 | bisphenol A | H | glycidyl ether | phenyl | 80：20 | 177.1626
50.14936 | bisphenol A | H | glycidyl ether | phenyl | 95：5 | 275.8559
50.14821 | bisphenol A | H | glycidyl ether | phenyl | 90：10 | 221.9441
50.14809 | bisphenol A | H | glycidyl ether | phenyl | 85：15 | 216.3671
50.14662 | bisphenol A | H | glycidyl ether | phenyl | 80：20 | 147.5831
20 | bisphenol A | acrylate | glycidyl ether | phenyl | 95：5 | 20265.72
20 | bisphenol A | acrylate | glycidyl ether | phenyl | 90：10 | 11585.47
20 | bisphenol A | acrylate | glycidyl ether | phenyl | 85：15 | 6944.198
25 | bisphenol A | acrylate | glycidyl ether | phenyl | 95：5 | 8396.811
25 | bisphenol A | acrylate | glycidyl ether | phenyl | 90：10 | 5314.438
25 | bisphenol A | acrylate | glycidyl ether | phenyl | 85：15 | 3294.951
30 | bisphenol A | acrylate | glycidyl ether | phenyl | 95：5 | 3968.113
30 | bisphenol A | acrylate | glycidyl ether | phenyl | 90：10 | 2798.937
30 | bisphenol A | acrylate | glycidyl ether | phenyl | 85：15 | 1700.62
25 | bisphenol A | methacrylate | acrylate | thymol | 60：40 | 1900
25 | bisphenol A | H | polysiloxane | H | 100：10 | 501.567
25 | bisphenol A | H | polysiloxane | H | 100：20 | 479.6296
25 | bisphenol A | H | polysiloxane | H | 100：30 | 481.6239
25 | bisphenol A | H | polysiloxane | H | 100：40 | 479.6296
25 | bisphenol A | H | polysiloxane | H | 100：50 | 469.6581
50 | bisphenol A | H | polysiloxane | H | 100：10 | 380.9117
50 | bisphenol A | H | polysiloxane | H | 100：20 | 140.5983
50 | bisphenol A | H | polysiloxane | H | 100：30 | 50.8547
50 | bisphenol A | H | polysiloxane | H | 100：40 | 47.86325
50 | bisphenol A | H | polysiloxane | H | 100：50 | 46.8661
25 | bisphenol A | H | Furan acetone | H | 100：30 | 1375.81
30 | bisphenol A | H | Furan acetone | H | 100：30 | 1330.454
35 | bisphenol A | H | Furan acetone | H | 100：30 | 907.1274
40 | bisphenol A | H | Furan acetone | H | 100：30 | 634.9892
45 | bisphenol A | H | Furan acetone | H | 100：30 | 302.3758
50 | bisphenol A | H | Furan acetone | H | 100：30 | 173.8661
55 | bisphenol A | H | Furan acetone | H | 100：30 | 83.15335
60 | bisphenol A | H | Furan acetone | H | 100：30 | 90.71274
65 | bisphenol A | H | Furan acetone | H | 100：30 | 75.59395
70 | bisphenol A | H | Furan acetone | H | 100：30 | 30.23758
25 | bisphenol A | H | Furan acetone | H | 100：30 | 1715.983
30 | bisphenol A | H | Furan acetone | H | 100：30 | 1496.76
35 | bisphenol A | H | Furan acetone | H | 100：30 | 1201.944
40 | bisphenol A | H | Furan acetone | H | 100：30 | 710.5832
45 | bisphenol A | H | Furan acetone | H | 100：30 | 446.0043
50 | bisphenol A | H | Furan acetone | H | 100：30 | 272.1382
55 | bisphenol A | H | Furan acetone | H | 100：30 | 211.6631
60 | bisphenol A | H | Furan acetone | H | 100：30 | 90.71274
65 | bisphenol A | H | Furan acetone | H | 100：30 | 75.59395
70 | bisphenol A | H | Furan acetone | H | 100：30 | 30.23758
25 | bisphenol A | H | Furan acetone | H | 100：30 | 2600.432
30 | bisphenol A | H | Furan acetone | H | 100：30 | 2207.343
35 | bisphenol A | H | Furan acetone | H | 100：30 | 1406.048
40 | bisphenol A | H | Furan acetone | H | 100：30 | 861.7711
45 | bisphenol A | H | Furan acetone | H | 100：30 | 536.7171
50 | bisphenol A | H | Furan acetone | H | 100：30 | 309.9352
55 | bisphenol A | H | Furan acetone | H | 100：30 | 188.9849
60 | bisphenol A | H | Furan acetone | H | 100：30 | 128.5097
65 | bisphenol A | H | Furan acetone | H | 100：30 | 90.71274
70 | bisphenol A | H | Furan acetone | H | 100：30 | 45.35637
25 | bisphenol A | H | Furan acetone | H | 100：5 | 5777.542
30 | bisphenol A | H | Furan acetone | H | 100：5 | 5567.797
35 | bisphenol A | H | Furan acetone | H | 100：5 | 4404.661
40 | bisphenol A | H | Furan acetone | H | 100：5 | 2679.025
45 | bisphenol A | H | Furan acetone | H | 100：5 | 1420.551
50 | bisphenol A | H | Furan acetone | H | 100：5 | 1001.059
55 | bisphenol A | H | Furan acetone | H | 100：5 | 457.6271
60 | bisphenol A | H | Furan acetone | H | 100：5 | 286.0169
65 | bisphenol A | H | Furan acetone | H | 100：5 | 238.3475
70 | bisphenol A | H | Furan acetone | H | 100：5 | 171.6102
25 | bisphenol A | H | Furan acetone | H | 100：10 | 7531.78
30 | bisphenol A | H | Furan acetone | H | 100：10 | 5186.441
35 | bisphenol A | H | Furan acetone | H | 100：10 | 3851.695
40 | bisphenol A | H | Furan acetone | H | 100：10 | 2555.085
45 | bisphenol A | H | Furan acetone | H | 100：10 | 953.3898
50 | bisphenol A | H | Furan acetone | H | 100：10 | 610.1695
55 | bisphenol A | H | Furan acetone | H | 100：10 | 362.2881
60 | bisphenol A | H | Furan acetone | H | 100：10 | 305.0847
65 | bisphenol A | H | Furan acetone | H | 100：10 | 190.678
70 | bisphenol A | H | Furan acetone | H | 100：10 | 133.4746
25 | bisphenol A | H | Furan acetone | H | 100：15 | 5386.653
30 | bisphenol A | H | Furan acetone | H | 100：15 | 4852.754
35 | bisphenol A | H | Furan acetone | H | 100：15 | 2926.907
40 | bisphenol A | H | Furan acetone | H | 100：15 | 1620.763
45 | bisphenol A | H | Furan acetone | H | 100：15 | 981.9915
50 | bisphenol A | H | Furan acetone | H | 100：15 | 591.1017
55 | bisphenol A | H | Furan acetone | H | 100：15 | 419.4915
60 | bisphenol A | H | Furan acetone | H | 100：15 | 276.4831
65 | bisphenol A | H | Furan acetone | H | 100：15 | 209.7458
70 | bisphenol A | H | Furan acetone | H | 100：15 | 162.0763
25 | bisphenol A | H | Furan acetone | H | 100：20 | 2593.22
30 | bisphenol A | H | Furan acetone | H | 100：20 | 2154.661
35 | bisphenol A | H | Furan acetone | H | 100：20 | 1763.771
40 | bisphenol A | H | Furan acetone | H | 100：20 | 1153.602
45 | bisphenol A | H | Furan acetone | H | 100：20 | 629.2373
50 | bisphenol A | H | Furan acetone | H | 100：20 | 409.9576
55 | bisphenol A | H | Furan acetone | H | 100：20 | 257.4153
60 | bisphenol A | H | Furan acetone | H | 100：20 | 200.2119
65 | bisphenol A | H | Furan acetone | H | 100：20 | 143.0085
70 | bisphenol A | H | Furan acetone | H | 100：20 | 114.4068
25 | bisphenol A | H | Furan acetone | H | 100：25 | 1735.169
30 | bisphenol A | H | Furan acetone | H | 100：25 | 1592.161
35 | bisphenol A | H | Furan acetone | H | 100：25 | 1105.932
40 | bisphenol A | H | Furan acetone | H | 100：25 | 896.1864
45 | bisphenol A | H | Furan acetone | H | 100：25 | 581.5678
50 | bisphenol A | H | Furan acetone | H | 100：25 | 400.4237
55 | bisphenol A | H | Furan acetone | H | 100：25 | 266.9492
60 | bisphenol A | H | Furan acetone | H | 100：25 | 200.2119
65 | bisphenol A | H | Furan acetone | H | 100：25 | 152.5424
70 | bisphenol A | H | Furan acetone | H | 100：25 | 152.5424
25 | bisphenol A | methacrylate | acrylate | H | 60：40 | 1600
25 | bisphenol A | H | glycidyl ether | 1, 6-hexanediol | 90：10 | 2590.278
25 | bisphenol A | H | glycidyl ether | 1, 6-hexanediol | 4：1 | 112.6154
24.11564 | bisphenol A | acrylate | acrylate | 1, 6-hexanediol | 10：100 | 197.9391
26.97292 | bisphenol A | acrylate | acrylate | 1, 6-hexanediol | 10：100 | 157.7712
29.05094 | bisphenol A | acrylate | acrylate | 1, 6-hexanediol | 10：100 | 129.4653
30.99909 | bisphenol A | acrylate | acrylate | 1, 6-hexanediol | 10：100 | 117.6314
32.81735 | bisphenol A | acrylate | acrylate | 1, 6-hexanediol | 10：100 | 105.3758
34.7655 | bisphenol A | acrylate | acrylate | 1, 6-hexanediol | 10：100 | 90.70285
36.71364 | bisphenol A | acrylate | acrylate | 1, 6-hexanediol | 10：100 | 84.6875
38.53191 | bisphenol A | acrylate | acrylate | 1, 6-hexanediol | 10：100 | 76.65766
40.48006 | bisphenol A | acrylate | acrylate | 1, 6-hexanediol | 10：100 | 66.41657
42.29833 | bisphenol A | acrylate | acrylate | 1, 6-hexanediol | 10：100 | 64.0273
46.19462 | bisphenol A | acrylate | acrylate | 1, 6-hexanediol | 10：100 | 49.41055
49.96103 | bisphenol A | acrylate | acrylate | 1, 6-hexanediol | 10：100 | 44.632
61.26027 | bisphenol A | acrylate | acrylate | 1, 6-hexanediol | 10：100 | 28.04762
44.2998 | bisphenol A | acrylate | acrylate | 1, 6-hexanediol | 10：100 | 58.2269
48.04734 | bisphenol A | acrylate | acrylate | 1, 6-hexanediol | 10：100 | 48.27198
51.91321 | bisphenol A | acrylate | acrylate | 1, 6-hexanediol | 10：100 | 36.6266
53.76726 | bisphenol A | acrylate | acrylate | 1, 6-hexanediol | 10：100 | 37.75357
55.7002 | bisphenol A | acrylate | acrylate | 1, 6-hexanediol | 10：100 | 34.93614
57.55424 | bisphenol A | acrylate | acrylate | 1, 6-hexanediol | 10：100 | 28.73779
59.44773 | bisphenol A | acrylate | acrylate | 1, 6-hexanediol | 10：100 | 30.80391
63.23471 | bisphenol A | acrylate | acrylate | 1, 6-hexanediol | 10：100 | 22.9151
65.12821 | bisphenol A | acrylate | acrylate | 1, 6-hexanediol | 10：100 | 25.92036
67.06114 | bisphenol A | acrylate | acrylate | 1, 6-hexanediol | 10：100 | 23.85424
68.99408 | bisphenol A | acrylate | acrylate | 1, 6-hexanediol | 10：100 | 18.59504
70.80868 | bisphenol A | acrylate | acrylate | 1, 6-hexanediol | 10：100 | 21.97596
72.82051 | bisphenol A | acrylate | acrylate | 1, 6-hexanediol | 10：100 | 20.47333
74.714 | bisphenol A | acrylate | acrylate | 1, 6-hexanediol | 10：100 | 15.40195
76.5286 | bisphenol A | acrylate | acrylate | 1, 6-hexanediol | 10：100 | 17.46807
78.46154 | bisphenol A | acrylate | acrylate | 1, 6-hexanediol | 10：100 | 15.21412
80.31558 | bisphenol A | acrylate | acrylate | 1, 6-hexanediol | 10：100 | 13.33584
24.88336 | bisphenol A | acrylate | acrylate | 1, 6-hexanediol | 10：110 | 144.5612
27.06264 | bisphenol A | acrylate | acrylate | 1, 6-hexanediol | 10：110 | 125.394
29.08968 | bisphenol A | acrylate | acrylate | 1, 6-hexanediol | 10：110 | 108.4321
31.02409 | bisphenol A | acrylate | acrylate | 1, 6-hexanediol | 10：110 | 102.1862
32.82818 | bisphenol A | acrylate | acrylate | 1, 6-hexanediol | 10：110 | 86.6809
34.63562 | bisphenol A | acrylate | acrylate | 1, 6-hexanediol | 10：110 | 77.74455
38.61081 | bisphenol A | acrylate | acrylate | 1, 6-hexanediol | 10：110 | 66.35272
40.49354 | bisphenol A | acrylate | acrylate | 1, 6-hexanediol | 10：110 | 57.24224
44.24576 | bisphenol A | acrylate | acrylate | 1, 6-hexanediol | 10：110 | 47.32094
78.40395 | bisphenol A | acrylate | acrylate | 1, 6-hexanediol | 10：110 | 12.60808
36.72584 | bisphenol A | acrylate | acrylate | 1, 6-hexanediol | 10：110 | 78.88805
42.36686 | bisphenol A | acrylate | acrylate | 1, 6-hexanediol | 10：110 | 58.2269
46.19329 | bisphenol A | acrylate | acrylate | 1, 6-hexanediol | 10：110 | 43.57626
48.08679 | bisphenol A | acrylate | acrylate | 1, 6-hexanediol | 10：110 | 46.95718
49.98028 | bisphenol A | acrylate | acrylate | 1, 6-hexanediol | 10：110 | 37.56574
51.87377 | bisphenol A | acrylate | acrylate | 1, 6-hexanediol | 10：110 | 32.68219
53.76726 | bisphenol A | acrylate | acrylate | 1, 6-hexanediol | 10：110 | 37.56574
55.66075 | bisphenol A | acrylate | acrylate | 1, 6-hexanediol | 10：110 | 30.05259
57.59369 | bisphenol A | acrylate | acrylate | 1, 6-hexanediol | 10：110 | 25.73253
59.44773 | bisphenol A | acrylate | acrylate | 1, 6-hexanediol | 10：110 | 29.30128
61.34122 | bisphenol A | acrylate | acrylate | 1, 6-hexanediol | 10：110 | 22.9151
63.23471 | bisphenol A | acrylate | acrylate | 1, 6-hexanediol | 10：110 | 21.78813
65.16765 | bisphenol A | acrylate | acrylate | 1, 6-hexanediol | 10：110 | 27.61082
67.0217 | bisphenol A | acrylate | acrylate | 1, 6-hexanediol | 10：110 | 20.2855
68.99408 | bisphenol A | acrylate | acrylate | 1, 6-hexanediol | 10：110 | 16.52893
70.88757 | bisphenol A | acrylate | acrylate | 1, 6-hexanediol | 10：110 | 21.97596
72.78107 | bisphenol A | acrylate | acrylate | 1, 6-hexanediol | 10：110 | 16.52893
74.714 | bisphenol A | acrylate | acrylate | 1, 6-hexanediol | 10：110 | 13.89932
76.56805 | bisphenol A | acrylate | acrylate | 1, 6-hexanediol | 10：110 | 18.40721
80.35503 | bisphenol A | acrylate | acrylate | 1, 6-hexanediol | 10：110 | 12.20887
30 | bisphenol A | H | glycidyl ether | 1, 4-butanediol | 100：15 | 950
30 | bisphenol A | H | glycidyl ether | 1, 4-butanediol | 100：20 | 700
30 | bisphenol A | H | glycidyl ether | 1, 4-butanediol | 100：25 | 562
30 | bisphenol A | H | glycidyl ether | 1, 4-butanediol | 100：30 | 475
60 | bisphenol A | H | glycidyl ether | 1, 4-butanediol | 100：15 | 150
60 | bisphenol A | H | glycidyl ether | 1, 4-butanediol | 100：20 | 125
60 | bisphenol A | H | glycidyl ether | 1, 4-butanediol | 100：25 | 62
60 | bisphenol A | H | glycidyl ether | 1, 4-butanediol | 100：30 | 37
30 | phenolic | H | glycidyl ether | 1, 4-butanediol | 100：30 | 2300
30 | phenolic | H | glycidyl ether | 1, 4-butanediol | 100：50 | 1375
30 | phenolic | H | glycidyl ether | 1, 4-butanediol | 100：60 | 812
30 | phenolic | H | glycidyl ether | 1, 4-butanediol | 100：70 | 600
60 | phenolic | H | glycidyl ether | 1, 4-butanediol | 100：30 | 275
60 | phenolic | H | glycidyl ether | 1, 4-butanediol | 100：50 | 200
60 | phenolic | H | glycidyl ether | 1, 4-butanediol | 100：60 | 175
60 | phenolic | H | glycidyl ether | 1, 4-butanediol | 100：70 | 105